## Material Observations
Material | Classification | Paper(s) | LMR Observed | Notable Features | Thickness | Carrier Density | Mobility | Temperature Independent
Cd3As2 | 3D Dirac Semimetal | J. Feng et al. arXiv: 1405.6611v1 | 3100% at 14T and 2K LMR beginning at ~0.35T No room temperature LMR reported | Linearly dispered electron states in bulk Fermi arcs at surface connecting bulk Dirac cones Low carrier density, large Lande g-factor | 20 micrometers | 5.0x1016 cm-3 | 6.5x104 cm2V-1s-1 | Up to 100K
YPdBi | Heusler Topological Insulator | W. Wang et al. arXiv: 1307.3022 | 350% at 7T and 5K LMR beginning at ??? 120% LMR observed at room temperature | --- | 200 micrometers | 1.7x1018 cm-3 | 7800 cm2V-1s-1 | Up to 100K
NbP | Topological Weyl Semimetal | C. Shekhar et al. arXiv: 1502.04361 | 3600000% at 30T and 1.3K LMR beginning at ??? 250% LMR observed at room temperature | --- | --- | 1.5x1018 cm-3 | 5x106 cm2V-1s-1 | ---
| Topological Weyl Semimetal | C. Shekhar et al. arXiv: 1502.04361 | 8100000% at 62T and 1.5K LMR beginning at ??? 250% LMR observed at room temperature | --- | --- | 1.5x1018 cm-3 | 5x106 cm2V-1s-1 | ---
| Topological Weyl Semimetal | C. Shekhar et al. arXiv: 1502.04361 | 850000% at 9T and 1.85K LMR beginning at ??? 250% LMR observed at room temperature | --- | --- | 1.5x1018 cm-3 | 5x106 cm2V-1s-1 | ---
PbTe/SnTe Heterostructures | Topological Crystalline Insulator | F. Wei et al. ??? | 2150% at 14T and 2K LMR beginning at <2T No room temperature LMR reported | Sharp PbTe/SnTe interface | 20 nanometers PbTe 5 nanometers SnTe | --- | 3x104 cm2V-1s-1 | No
| Topological Crystalline Insulator | F. Wei et al. ??? | <3% at 14T and 2K LMR beginning at >4T No room temperature LMR reported | PbTe/SnTe interface dispersion | 5 nanometers PbTe 5 nanometers SnTe | --- | 45 cm2V-1s-1 | No
TlBiSSe | 3D Dirac Semimetal | M. Novak et al. arXiv: 1408.2183 | 10000% at 14T and 1.8K LMR beginning at ~0.1T No room temperature LMR reported | Fermi energy of 20meV | --- | 3.8x1017 cm-3 | ~14000 cm2V-1s-1 | Up to 30K
Bi Thin Films | Semimetal | F. Y. Yang et al. 1999 Science Vol 284 | 2100% at 5T and 5K LMR beginning at ??? ~200% LMR observed at room temperature | Polycrystalline film | 10 micrometers | --- | --- | ---
| Semimetal | F. Y. Yang et al. 1999 Science Vol 284 | 153000% at 5T and 5K LMR beginning at ??? ~300% LMR observed at room temperature | Single-crystal film | 10 micrometers | --- | --- | ---
Epitaxial Graphene | Zero-gap Semiconductor | A. L. Friedman et al. DOI: 10.1021/nl101797d | ~55% at 9T and ~2K LMR beginning at ~1T ~75% LMR observed at room temperature | The device size is much larger than the domain size of the material | 16 nanometers | --- | ~3500 cm2V-1s-1 | Up to 100K
| Zero-gap Semiconductor | A. L. Friedman et al. DOI: 10.1021/nl101797d | 250% at 12T and 4.2K LMR beginning at ~1T No room temperature LMR reported | The device size is much larger than the domain size of the material | 16 nanometers | --- | ~3500 cm2V-1s-1 | Up to 100K
InSb | Narrow-gap Semiconductor | J. Hu et al. DOI: 10.1038/nmat2259 | 40000% at 13T and 50K LMR beginning at 0.7T No room temperature LMR reported | Added a few parts per million of the proper chemical imputirites | --- | 5x1017 cm-3 | --- | No
Bi2Se3 nanoribbons | 3D Topological Insulator | H. Tang et al. DOI: 10.1021/nn2024607 | ~33% at 9T and 2K LMR beginning at ~2T No room temperature LMR reported | --- | 100 nanometers | --- | --- | ---
| 3D Topological Insulator | H. Tang et al. DOI: 10.1021/nn2024607 | ~45% at 9T and 2K LMR beginning at ~1T No room temperature LMR reported | --- | 25 nanometers | --- | --- | ---
TaAs | Weyl Semimetal Candidate | C. Zhang et al. arXiv: 1502.00251 | 5400% at 9T and 10K LMR beginning at 0.5T No room temperature LMR reported | --- | <100 micrometers | 2.65x1017 cm-3 | 5x105 cm2V-1s-1 | ---
| Weyl Semimetal Candidate | C. Zhang et al. arXiv: 1502.00251 | 24700% at 56T and 1.5K LMR beginning at 0.5T No room temperature LMR reported | --- | <100 micrometers | 2.65x1017 cm-3 | 5x105 cm2V-1s-1 | ---
Ag2+dSe Ag2+dTe | Semiconductor | R. Xu et al. 1997 Nature Vol 390 | 200% at 5.5T and 4.5K LMR beginning at 0.001T No room temperature LMR reported | --- | 1 millimeter | 2.5x1017 cm-3 | --- | ---
| Semiconductor | R. Xu et al. 1997 Nature Vol 390 | 350% at 5.5T and 4.5K LMR beginning at 0.001T No room temperature LMR reported | --- | 1 millimeter | 9x1017 cm-3 | --- | ---
Our PbSnTe 236 | Topological Crystalline Insulator | --- | 12% at 14T and 2K LMR beginning at ~1.5T No room temperature LMR observed | --- | 900 nanometers | 7.8x1018 cm-3 | 40 cm2V-1s-1 | ---
Our PbSnTe 441 | Topological Crystalline Insulator | --- | 20% at 14T and 2K LMR beginning at ~4T No room temperature LMR observed | --- | 90 nanometers | 3.6x1019 cm-3 | 270 cm2V-1s-1 | ---
Our PbSnTe 442 | Topological Crystalline Insulator | --- | 28% at 14T and 2K LMR beginning at ~4T No room temperature LMR observed | --- | 90 nanometers | 3.3x1019 cm-3 | 376 cm2V-1s-1 | ---